## Sheet1
crack length (cm) | Number of cycles
5.3 | 0
5.35 | 6127
5.57 | 7400
5.7 | 11808
6 | 12620
7.5 | 36413
7.96 | 39273
8.1 | 41948
8.2 | 42163
8.3 | 43033
8.3 | 43098
8.3 | 43188
8.4 | 43364
9.95 | 49158
10.6 | 49955
11.3 | 50559
Failed | 50794